## Sheet1
|  | S.N | US Equivalent Materials/Description | Inida Equivalent Materials | Surface Finish | Heat Treatment | Comments
|  | 1 | Thin sheets (Steel) | Mild Steel 1018
|  | 2 | Thin sheets (if Stainless Steel) | SS304 | Matte
|  | 3 | Aluminum | HE30 | Black Anodizing |  | If no specific grade specified
|  | 4 | X46Cr13 | SS420 | Matte
|  | 5 | 9SMn28k | Spring Steel
|  | 6 | LAMICOID | HE30 Al (1.6mm thick ) | Black Anodizing
|  | 7 | AlZnMgCu1.5 F-53 | AL 7075 | Black Anodizing
|  | 8 | A36 | 1030 Mild Steel, if not found EN8/C45
|  | 9 | X5CrNi18-10 | SS 304 | Matte
|  | 10 | 7075-T6 ALUMINUM | Same Grade available in India | Black Anodizing
|  | 11 | SAE1018 CRS | Mild Steel 1018
|  | 12 | ASTM_A500 &1020_HRS | ST 30, or EN8
|  | 13 | ST-52 | Same Grade available in India
|  | 14 | Steel angle | Mild Steel 1018
Notes:
1 | For MS / ALLOY STEEL material:
For heat treated and tooling parts ( where case hardening is not mentioned) use QPQ. For case hardened close tolerance locating pins or parts use black oxide or IZBP and mask the functional area ( no coating on functional area)
2 | Heat treatment and Surface finish will need to be added based on application.

## Sheet2
Stainless steel grades: cross-reference
(Germany) | ISO | AISI (USA) | SAE | UNS | AFNOR (France) | BS (Great Britain) | UNE (Spain) | SIS (Sweden) | UNI (Italy) | JIS (Japan)
1.2083 | X40Cr14; X42Cr13 | 420 | 420 | S42000 | Z40C14 | 420S37 |  | 2303 |  | SUS420J2
1.2085 | X33CrS16 | 422 + S | 423 + S | S42000 | Z35CD17.S | 420S37 |  | 2303 |  | SUS420J2
1.2316 | X38CrMo16 | 422 | 422 | S42200 | Z35CD17 |  |  |  | X38CrMo16KU
1.4021 | X20Cr13 | 420 | 420 | S42000 | Z20C13 | 420S37 |  | 2303 | X20Cr13 | SUS420J1
1.4034 | X46Cr13 | 420 | 420 | S42000 | Z40CM | 420S45 | F.3405 | 2304 | X40Cr14
1.4057 | X17CrNi16-2 | 431 | 431 | S43100 | Z6CNi6.02 | 431S29 |  | 2321 | X16CrNi16 | SUS431
1.4104 | X14CrMoS17 | 430F | 430F | S43020 | Z10CF17 | 441S29 | F.3117 | 2383 | X10CrS17 | SUS430F
1.4112 | X90CrMoV18 | 440B | 440B | S44003 | Z90CDV18 |  |  |  |  | SUS440B
1.4122 | X39CrMo17-1 |  |  |  | Z38CD 16-01
1.4301 | X5CrNi18.10(V2A) | 304 | 304 | S30400 | Z6CN18.09 | 304S15 | F.3551 | 2332 | X5CrNi1810 | SUS304
1.4305 | X10CrNiS18-9; X8CrNiS18-9 | 303 | 303 | S30300 | Z8CNF18-09 | 303S31 |  | 2346 |  | SUS303
1.4313 | X3CrNiMo13-4 | 415 | 415 | S41500 | Z6CN13-04 |  |  | 2385 |  | SUS Ti6NM
1.4404 | X2CrNiMo17-12-2 | 316L | 316L | S31603 | Z2CND17.12 | 316S12 |  | 2343/ | X2CrNiMo1712 | SUS316
2348/
2553
1.4435 | X2CrNiMo18-14-3 | 316L | 316L | S31603 J92800 | Z2CND17.12 | 316S13 |  | 2353 | X2CrNiMo1712 | SCS16
1.4462 | X2CrNiMoN22-5-3 | 318LN | 318LN | S32205^2 | Z3CND22-05Az | 318S13 |  | 2377 |  | SUS329J3L
1.4539 | X1NiCrMoCu25-20-5 | 904L | 904L | N 08 904 | Z2 NCDU 25-20-5 | 904S13 |  |  |  | QS2025MC
1.4541 | X6CrNiTi18-10 | 321 | 321 | S32100 | Z6CNT18.10 | 321S12 | F.3553F.3523 | 2337 | X6CrNiTi1811 | SUS321
1.4542 | X5CrNiCuNb16-4 | 630 | 630 | S17400^3 | Z7 CNU 16-04 |  |  |  |  | SUS630
1.4571 | X6CrNiMoTi17-12-2 | 316Ti | 316Ti | S31635 | Z6NDT17.12 | 320S17 | F.3535 | 2350 | X6CrNiMoTi1712 | SUS316TI
1.4828 | X15CrNiSi20-12 | 309 | 309 | S30900 | Z15CNS20.12 | 309S24 |  |  |  | SUH309
1.4841 | X15CrNiSi25-21 | 314 | 314 | S31400 | Z15CNS25-20
1.6587 | 18CrNiMo7-6 |  |  |  | 18NCD6 | 820A16 | 14NiCrMo13
1.7131 | 16MnCr5 | 5115 | 5115 |  | 16MC5 | 527M20 | 16MnCr5 | 2511 | 16MnCr5 | SCR415
1.7139 | 16MnCrS5 | 5117 | 5117 |  | 16MC5 |  | 16MnCr5-1 | SS2127 | 16MnCr5
1.7225 | 42CrMo4 | 4140 | 4140 |  | 42CD4 | 708M40 | 42CrMo4 | 2244 | 42CrMo4 | SCM440(H)
1.7227-QT | 42CrMoS4 |  |  |  |  | 709M40-QT
1.8519-QT | 31CrMoV9-QT |  |  |  |  | 1.8519-QT
1.855 | 34CrAlNi7-10 |  |  |  |  | 1.855
Carbon, alloy and tool steel grades: cross-reference
DIN (Germany) | ISO | AISI (USA) | SAE | UNS | AFNOR (France) | BS (Great Britain) | UNE (Spain) | SS (Sweden) | UNI (Italy) | JIS (Japan)
1.057 | St52-3; S355J2G3 | 1024 | 1024 | G10240 | E36-3 | 50D | AE355D | 2135-01 | Fe510 | SM490
1.0503 | C45 | 1045 | 1045 | G10450 | AF65C45/C45 | 080M46/50HS | C45K | 1650 | C45 | S45C
1.0715 | 9SMn28K, 11SMn30 | 1213 | 1213 | G12130, G12150 |  | 230M07 |  |  | CF9SMn28 | SUM22
1.173 | C45W | 1045 | 1045 | G10450 | XC48 |  |  |  |  | S50C
1.3505 | 100Cr6 | 52100 | 52100 | G52986 | 100C6 | 535A99/EN31 |  | 2258 | 100Cr6 | SUJ2
1.2365 | X32CrM0V12-28 | H10 | H10 | T20810 | 32CDV12-28 | BH10 |  |  | 30CrMoV12-27KU | SKD7
1.2367 | X38CrMoV5.3 | H10 | H10 | T20810 | Z38CDV5 | BH10 |  |  |  | SKD7
1.2343 | X38CrMoV5.1 | H11 | H11 | T20811 | Z38CDV5 | BH11 | X37CrMoV5 |  | X37CrMoV51KU | SKD6
1.2363 | X100CrMoV5 | A2 | A2 | T30102 | Z100CDV5 | BA2 |  |  | X100CrMoV5-1KU | SJD12
1.2379 | X155CrVMo12.1 | D2 | D2 | T30402 | Z160CDV12 | BD2 |  |  | X155CrVMo12-1KU | SKD11
1.208 | X210Cr12 | D3 | D3 | T30403 | Z200Cr12 | BD3 | X210Cr12 |  | X210Cr13KU / X250Cr12KU | SKD1
1.255 | 60WCrV8 | S1 | S1 | T41901 | 55WC20 | BS1 |  | ¬2710 | 55WCrV8KU
1.2311 | 40CrMnMo7 | P20 | P20 | T51620 | 40CMD8 |  |  |  | 35CrMo8K | SKT3
1.2312 | 40CrMnMoS8-6 | P20+S | P20+S | T51620 | 40CMD8.S |  |  |  | 35CrMo8K.S | SKT3
1.2738 | 40CrMnNiMo8-6-4 | P20 + Ni | P20 + Ni | T51620 | 40CMND8
1.2764 | X19NiCrMo4 | P21 | P21 | T51621 | [5 empty] | NAK80
1.221 | 115CrV3- h8 | L2 | L2 | T61202 | 100C3 |  |  |  | 107CrV3KU | SKS43
1.2067 | 102Cr6 | L3 | L3 | T61203 | Y100C6 | BL3 | 100Cr6 |  |  | SUJ2
1.2714 | 56NiCrMoV7 | L6 | L6 | T61206 | 55NCDV7 | BH224/5 |  |  |  | SKT4
1.0037 | St37-K; S235JR | A283 | A283 |  | A 33 |  | A 310-0 |  | Fe360 B | SN490B; C
1.2099 | X5CrS12
1.2162 | 21MnCr5 | [8 empty] | SUS420J2
1.2294 | ~X5CrS12
1.2344 | X40CrMoV5.1 | H13 | H13 |  | Z40CDV5 | BH13 | X40CrMoV5 | 2242 | X40CrMoV5-1KU | SKD61
1.2358 | 60CrMoV18-5
1.2436 | X210CrW12 |  |  |  | X210CrW12-1 |  | X210CrW12 | 2313 | 215CrW12-1KU | SKD2
1.2709 | X3NiCoMoTi18-9-5 |  |  |  |  | 1.2709
1.2721 | 50NiCr13 | OH251 | OH251 |  |  |  |  | ¬2550
1.2746 | 45NiCrMoV166 | OH250 | OH250
1.2767 | 45NiCrMo16 | 6F7 | 6F7 |  | 45NCD16 |  |  |  | 40NiCrMoV16KU | SNCM2
1.2826 | 60MnSiCr4
1.2842 | 90MnCrV8 | O2 | O2 |  | 90MnV8 | BO2 |  |  | 90MnVCr8KU
1.2892 | PHXSupra
1.299 | ~X100CrMoV8-1-1 |  |  |  |  | 1.299
1.2999 | ~X45MoCrV5-3-1 |  |  |  |  | 1.2999
1.3343 | S6-5-2; HS6-5-2 | M35 | M35 |  | Z85WDCV | BM2 |  | 2722 | HS6-5-2-5 | SKH9; SKH51